## OLM2ProS2-LU2-10A Engraving
parameter Material | Application | Brightness | Contrast | White Clip | Conversion Tool | Direction | Quality | Engraving Speed | Laser Mode | S-Min | S-Max | Reference Picture
Basswood Plywood | Engraving | 100 | 100 | 0 | Line to Line Tracing | Horizontal | 10 Lines/mm | 10000 mm/Min | M4 | 0 | 500
Pine Board | Engraving | 100 | 100 | 0 | Line to Line Tracing | Horizontal | 10 Lines/mm | 10000 mm/Min | M4 | 0 | 500
Paulownia Board | Engraving | 100 | 100 | 0 | Line to Line Tracing | Horizontal | 10 Lines/mm | 5000 mm/Min | M4 | 0 | 250
Gray Cardboard | Engraving | 100 | 100 | 0 | Line to Line Tracing | Horizontal | 15 Lines/mm | 10000 mm/Min | M4 | 0 | 500
White Cardboard | Engraving | 100 | 100 | 0 | Line to Line Tracing | Horizontal | 10 Lines/mm | 10000 mm/Min | M4 | 0 | 1000
Corrugated Board | Engraving | 100 | 100 | 0 | Line to Line Tracing | Horizontal | 10 Lines/mm | 10000 mm/Min | M4 | 0 | 500
Black Acrylic | Engraving | 100 | 100 | 0 | Line to Line Tracing | Horizontal | 15 Lines/mm | 10000 mm/Min | M4 | 0 | 500
Acrylonitrile-Butadiene-Styrene | Engraving | 100 | 100 | 0 | Line to Line Tracing | Horizontal | 15 Lines/mm | 10000 mm/Min | M4 | 0 | 1000
Epoxy Board | Engraving | 100 | 100 | 0 | Line to Line Tracing | Horizontal | 15 Lines/mm | 10000 mm/Min | M4 | 0 | 500
PolyVinyl Chloride | Engraving | 100 | 100 | 0 | Line to Line Tracing | Horizontal | 10 Lines/mm | 5000 mm/Min | M4 | 0 | 250
Leather | Engraving | 100 | 100 | 0 | Line to Line Tracing | Horizontal | 10 Lines/mm | 10000 mm/Min | M4 | 0 | 500
Cork Coaster | Engraving | 100 | 100 | 0 | Line to Line Tracing | Horizontal | 10 Lines/mm | 5000 mm/Min | M4 | 0 | 250
Stainless Nameplate | Engraving | 100 | 100 | 0 | Line to Line Tracing | Horizontal | 20 Lines/mm | 10000 mm/Min | M4 | 0 | 1000
Stainless Steel | Engraving | 100 | 100 | 0 | Line to Line Tracing | Horizontal | 20 Lines/mm | 10000 mm/Min | M4 | 0 | 1000
Scratch Paper | Engraving | 100 | 100 | 0 | Line to Line Tracing | Horizontal | 10 Lines/mm | 10000 mm/Min | M4 | 0 | 150
Ceramics（laser color paper on it） | Engraving | 100 | 100 | 0 | Line to Line Tracing | Horizontal | 20 Lines/mm | 10000 mm/Min | M4 | 0 | 1000
Coated Metal Card | Engraving | 100 | 100 | 0 | Line to Line Tracing | Horizontal | 10 Lines/mm | 10000 mm/Min | M4 | 0 | 500
Cowhide Leather Bag | Engraving | 100 | 100 | 0 | Line to Line Tracing | Horizontal | 20 Lines/mm | 10000 mm/Min | M4 | 0 | 100
Phone Case | Engraving | 100 | 100 | 0 | Line to Line Tracing | Horizontal | 20 Lines/mm | 10000 mm/Min | M4 | 0 | 500
Notice： 1、The results would be different in even same material with different finishing or different colors, So you need to adjust the speed and power rate based on different objects. Also, please adjust the focal length to be the best, make the focal spot to be the smallest. 2、It couldn't engrave or cut directly: Glossy metal plate, Transparent materials, Reflecting materials, Some materials in white color or pervious to light, etc. Then, you need to use the marker pen to black it to engrave.

## OLM2ProS2-LU2-10A Cutting
parameter Material | Application | Brightness | Contrast | White Clip | Conversion Tool | Engraving Speed | Laser Mode | S-Min | S-Max | Cutting Times | Reference Picture
3mm Basswood Plywood | Cutting | 100 | 100 | 0 | Voctorize | 500 | M3 | 0 | 1000 | 1
5mm Basswood Plywood | Cutting | 100 | 100 | 0 | Voctorize | 300 | M3 | 0 | 1000 | 1
8mm Basswood Plywood | Cutting | 100 | 100 | 0 | Voctorize | 100 | M3 | 0 | 1000 | 1
10mm Basswood Plywood | Cutting | 100 | 100 | 0 | Voctorize | 150 | M3 | 0 | 1000 | 8
3mm Pine Board | Cutting | 100 | 100 | 0 | Voctorize | 500 | M3 | 0 | 1000 | 1
5mm Pine Board | Cutting | 100 | 100 | 0 | Voctorize | 200 | M3 | 0 | 1000 | 1
8mm Pine Board | Cutting | 100 | 100 | 0 | Voctorize | 100 | M3 | 0 | 1000 | 1
10mm Pine Board | Cutting | 100 | 100 | 0 | Voctorize | 100 | M3 | 0 | 1000 | 2
12mm Pine Board | Cutting | 100 | 100 | 0 | Voctorize | 100 | M3 | 0 | 1000 | 3
15mm Pine Board | Cutting | 100 | 100 | 0 | Voctorize | 100 | M3 | 0 | 1000 | 5
19mm Pine Board | Cutting | 100 | 100 | 0 | Voctorize | 100 | M3 | 0 | 1000 | 8
3mm Paulownia Plank | Cutting | 100 | 100 | 0 | Voctorize | 800 | M3 | 0 | 1000 | 1
5mm Paulownia Plank | Cutting | 100 | 100 | 0 | Voctorize | 300 | M3 | 0 | 1000 | 1
8mm Paulownia Plank | Cutting | 100 | 100 | 0 | Voctorize | 200 | M3 | 0 | 1000 | 1
10mm Paulownia Plank | Cutting | 100 | 100 | 0 | Voctorize | 200 | M3 | 0 | 1000 | 4
12mm Paulownia Plank | Cutting | 100 | 100 | 0 | Voctorize | 200 | M3 | 0 | 1000 | 5
15mm Paulownia Plank | Cutting | 100 | 100 | 0 | Voctorize | 200 | M3 | 0 | 1000 | 6
3mm Gray Cardboard | Cutting | 100 | 100 | 0 | Voctorize | 300 | M3 | 0 | 1000 | 1
6mm Gray Cardboard | Cutting | 100 | 100 | 0 | Voctorize | 200 | M3 | 0 | 1000 | 5
2mm White Cardboard | Cutting | 100 | 100 | 0 | Voctorize | 400 | M3 | 0 | 1000 | 1
3mm White Cardboard | Cutting | 100 | 100 | 0 | Voctorize | 300 | M3 | 0 | 1000 | 1
6mm Corrugated Board | Cutting | 100 | 100 | 0 | Voctorize | 800 | M3 | 0 | 1000 | 1
5mm Black Acrylic | Cutting | 100 | 100 | 0 | Voctorize | 100 | M3 | 0 | 1000 | 3
8mm Black Acrylic | Cutting | 100 | 100 | 0 | Voctorize | 100 | M3 | 0 | 1000 | 4
20mm Black Acrylic | Cutting | 100 | 100 | 0 | Voctorize | 100 | M3 | 0 | 1000 | 11
25mm Black Acrylic | Cutting | 100 | 100 | 0 | Voctorize | 100 | M3 | 0 | 1000 | 15
30mm Black Acrylic | Cutting | 100 | 100 | 0 | Voctorize | 100 | M3 | 0 | 1000 | 17
3mm PolyVinyl Chloride | Cutting | 100 | 100 | 0 | Voctorize | 1000 | M3 | 0 | 1000 | 1
5mm PolyVinyl Chloride | Cutting | 100 | 100 | 0 | Voctorize | 700 | M3 | 0 | 1000 | 1
7mm PolyVinyl Chloride | Cutting | 100 | 100 | 0 | Voctorize | 200 | M3 | 0 | 1000 | 1
1.5mm Leather | Cutting | 100 | 100 | 0 | Voctorize | 300 | M3 | 0 | 1000 | 1
2mm Leather | Cutting | 100 | 100 | 0 | Voctorize | 300 | M3 | 0 | 1000 | 1
Notice： 1、The results would be different in even same material with different finishing or different colors, So you need to adjust the speed and power rate based on different objects. Also, please adjust the focal length to be the best, make the focal spot to be the smallest. 2、It couldn't engrave or cut directly: Glossy metal plate, Transparent materials, Reflecting materials, Some materials in white color or pervious to light, etc. Then, you need to use the marker pen to black it to engrave.